## results of 8 alloy samples
Alloy | Ni_wt | Re_wt | Co_wt | Al_wt | Ti_wt | W_wt | Mo_wt | Cr_wt | Ta_wt | C_wt | B_wt | Y_wt | Nb_wt | Hf_wt | solution_treatment_time | 1st_step_aging_treatment_time | 2nd_step_aging_treatment_time | solution_treatment_temperature | 1st_step_aging_treatment_temperature | 2nd_step_aging_treatment_temperature | temperature | applied_Stress | τ | DL | G | L | Ni3Al_fraction | creep_life | predicted_life
1 | 65.89 | 5.61 | 0.99 | 5.2 | 0 | 7.56 | 0.81 | 4.27 | 8.52 | 0.07 | 0.03 | 0 | 0.83 | 0.22 | 4 | 4 | 20 | 1280 | 1080 | 871 | 1040 | 137.2 | 61.06427 | 4.517333e-21 | 53.96456 | 0.3507816 | 0.75214 | 454.3 | 484.7889
2 | 58.832 | 1.26 | 12.4 | 4.35 | 0 | 6.32 | 0.73 | 6.6 | 7.68 | 0.062 | 0.026 | 0 | 1.5 | 0.24 | 4 | 4 | 20 | 1270 | 1080 | 871 | 1040 | 137.2 | 59.77759 | 2.246672e-21 | 57.57985 | 0.3575816 | 0.54641 | 211.1 | 232.7496
3 | 64.53 | 0 | 5 | 4.15 | 3.68 | 6.5 | 0.92 | 10.6 | 4.42 | 0 | 0 | 0 | 0 | 0.2 | 3 | 4 | 20 | 1276 | 1080 | 871 | 204 | 759 | 41.04734 | 1.807159e-21 | 69.04909 | 0.3493443 | 0.60239 | 256.2 | 248.6319
4 | 64.73 | 0 | 5 | 4.15 | 3.68 | 6.5 | 0.92 | 10.6 | 4.42 | 0 | 0 | 0 | 0 | 0 | 3 | 4 | 20 | 1288 | 1080 | 871 | 315 | 448.5 | 41.34222 | 1.799735e-21 | 69.20082 | 0.3497016 | 0.5966 | 277.1 | 263.7471
5 | 60 | 0 | 8.2 | 5.1 | 0 | 11.5 | 1.9 | 5.2 | 8.1 | 0 | 0 | 0 | 0 | 0 | 5 | 4 | 20 | 1270 | 1100 | 870 | 900 | 392 | 40.9272 | 5.9446e-21 | 66.8093 | 0.3494 | 0.718059 | 652 | 537.6496
6 | 60 | 0 | 8.2 | 5.1 | 0 | 11.5 | 1.9 | 5.2 | 8.1 | 0 | 0 | 0 | 0 | 0 | 5 | 4 | 20 | 1270 | 1100 | 870 | 1100 | 137 | 39.7587 | 6.18454e-18 | 62.6643 | 0.3507 | 0.718059 | 351 | 450.9765
68 | 61.2 | 3 | 10.5 | 5.5 | 1.5 | 5 | 2 | 5 | 6.3 | 0 | 0 | 0 | 0 | 0 | 3 | 1315 | 6 | 1010 | 20 | 871 | 982 | 248.4 | 45.7544 | 3.046427e-15 | 60.39206 | 0.3553869 | 0.6604 | 1992 | 1542.4756
69 | 62 | 0 | 10 | 4.5 | 2 | 8.5 | 1 | 6 | 6 | 0 | 0 | 0 | 0 | 0 | 3 | 1288 | 6 | 1010 | 20 | 871 | 982 | 248.4 | 39.23834 | 1.046142e-15 | 61.15574 | 0.3601633 | 0.56539 | 1292 | 913.1245
[28 empty] | Measured | Predicted
[27 empty] | #1 | 454.3 | 479.6386
[27 empty] | #2 | 211.1 | 223.7395
[27 empty] | #3 | 256.2 | 247.6519
[27 empty] | #4 | 277.1 | 262.7371
[27 empty] | #5 | 652 | 577.6496
[27 empty] | #6 | 351 | 375.2215
[27 empty] | #7 | 1992 | 1642.4756
[27 empty] | #8 | 1292 | 1013.1245